## default
Acceptor | Donor | salt | A_LUMO | D_HOMO | HOMO_LUMO_gap | thickness(um) | s | s0 | A_SlogP | A_TPSA | A_AMW | A_NumRotatableBonds | A_NumHBD | A_NumHBA | A_NumAmideBonds | A_NumHeteroAtoms | A_NumHeavyAtoms | A_NumAtoms | A_NumStereocenters | A_NumRings | A_NumAromaticRings | A_NumSaturatedRings | A_NumAliphaticRings | A_NumAromaticHeterocycles | A_NumSaturatedHeterocycles | A_NumAliphaticHeterocycles | A_NumAromaticCarbocycles | A_NumSaturatedCarbocycles | A_NumAliphaticCarbocycles | D_SlogP | D_TPSA | D_AMW | D_NumRotatableBonds | D_NumHBD | D_NumHBA | D_NumAmideBonds | D_NumHeteroAtoms | D_NumHeavyAtoms | D_NumAtoms | D_NumStereocenters | D_NumRings | D_NumAromaticRings | D_NumSaturatedRings | D_NumAliphaticRings | D_NumAromaticHeterocycles | D_NumSaturatedHeterocycles | D_NumAliphaticHeterocycles | D_NumAromaticCarbocycles | D_NumSaturatedCarbocycles | D_NumAliphaticCarbocycles
benzoquinone | hydroquinone | 0.5 | -0.48 | -0.48 | 0 | 100 | 4.180297e-06 | 4.180297e-06 | 0.2506 | 34.14 | 108.096 | 0 | 0 | 2 | 0 | 2 | 8 | 12 | 0 | 1 | 0 | 0 | 1 | 0 | 0 | 0 | 0 | 0 | 1 | 1.0978 | 40.46 | 110.112 | 0 | 2 | 2 | 0 | 2 | 8 | 14 | 0 | 1 | 1 | 0 | 0 | 0 | 0 | 0 | 1 | 0 | 0
benzoquinone | hydroquinone | 1 | -0.48 | -0.48 | 0 | 310 | 6.125059e-05 | 4.180297e-06 | 0.2506 | 34.14 | 108.096 | 0 | 0 | 2 | 0 | 2 | 8 | 12 | 0 | 1 | 0 | 0 | 1 | 0 | 0 | 0 | 0 | 0 | 1 | 1.0978 | 40.46 | 110.112 | 0 | 2 | 2 | 0 | 2 | 8 | 14 | 0 | 1 | 1 | 0 | 0 | 0 | 0 | 0 | 1 | 0 | 0
benzoquinone | hydroquinone | 1.5 | -0.48 | -0.48 | 0 | 630 | 0.0005596969 | 4.180297e-06 | 0.2506 | 34.14 | 108.096 | 0 | 0 | 2 | 0 | 2 | 8 | 12 | 0 | 1 | 0 | 0 | 1 | 0 | 0 | 0 | 0 | 0 | 1 | 1.0978 | 40.46 | 110.112 | 0 | 2 | 2 | 0 | 2 | 8 | 14 | 0 | 1 | 1 | 0 | 0 | 0 | 0 | 0 | 1 | 0 | 0
benzoquinone | thianthrene | 0.5 | -0.48 | 0.74 | 1.22 | 570 | 3.262525e-05 | 3.262525e-05 | 0.2506 | 34.14 | 108.096 | 0 | 0 | 2 | 0 | 2 | 8 | 12 | 0 | 1 | 0 | 0 | 1 | 0 | 0 | 0 | 0 | 0 | 1 | 4.3024 | 0 | 216.33 | 0 | 0 | 2 | 0 | 2 | 14 | 22 | 0 | 3 | 2 | 0 | 1 | 0 | 0 | 1 | 2 | 0 | 0
benzoquinone | thianthrene | 1 | -0.48 | 0.74 | 1.22 | 350 | 4.021219e-05 | 3.262525e-05 | 0.2506 | 34.14 | 108.096 | 0 | 0 | 2 | 0 | 2 | 8 | 12 | 0 | 1 | 0 | 0 | 1 | 0 | 0 | 0 | 0 | 0 | 1 | 4.3024 | 0 | 216.33 | 0 | 0 | 2 | 0 | 2 | 14 | 22 | 0 | 3 | 2 | 0 | 1 | 0 | 0 | 1 | 2 | 0 | 0
benzoquinone | thianthrene | 1.5 | -0.48 | 0.74 | 1.22 | 470 | 1.169597e-05 | 3.262525e-05 | 0.2506 | 34.14 | 108.096 | 0 | 0 | 2 | 0 | 2 | 8 | 12 | 0 | 1 | 0 | 0 | 1 | 0 | 0 | 0 | 0 | 0 | 1 | 4.3024 | 0 | 216.33 | 0 | 0 | 2 | 0 | 2 | 14 | 22 | 0 | 3 | 2 | 0 | 1 | 0 | 0 | 1 | 2 | 0 | 0
benzoquinone | phenoxazine | 0.5 | -0.48 | 0.58 | 1.06 | 350 | 2.810411e-05 | 2.810411e-05 | 0.2506 | 34.14 | 108.096 | 0 | 0 | 2 | 0 | 2 | 8 | 12 | 0 | 1 | 0 | 0 | 1 | 0 | 0 | 0 | 0 | 0 | 1 | 3.5359 | 21.26 | 183.21 | 0 | 1 | 2 | 0 | 2 | 14 | 23 | 0 | 3 | 2 | 0 | 1 | 0 | 0 | 1 | 2 | 0 | 0
benzoquinone | phenoxazine | 1 | -0.48 | 0.58 | 1.06 | 530 | 1.384503e-05 | 2.810411e-05 | 0.2506 | 34.14 | 108.096 | 0 | 0 | 2 | 0 | 2 | 8 | 12 | 0 | 1 | 0 | 0 | 1 | 0 | 0 | 0 | 0 | 0 | 1 | 3.5359 | 21.26 | 183.21 | 0 | 1 | 2 | 0 | 2 | 14 | 23 | 0 | 3 | 2 | 0 | 1 | 0 | 0 | 1 | 2 | 0 | 0
benzoquinone | phenoxazine | 1.5 | -0.48 | 0.58 | 1.06 | 450 | 1.668168e-05 | 2.810411e-05 | 0.2506 | 34.14 | 108.096 | 0 | 0 | 2 | 0 | 2 | 8 | 12 | 0 | 1 | 0 | 0 | 1 | 0 | 0 | 0 | 0 | 0 | 1 | 3.5359 | 21.26 | 183.21 | 0 | 1 | 2 | 0 | 2 | 14 | 23 | 0 | 3 | 2 | 0 | 1 | 0 | 0 | 1 | 2 | 0 | 0
tcnq | pyrene | 0.5 | 0.19 | 1.39 | 1.2 | 675 | 4.729955e-05 | 4.729955e-05 | 0.08232 | 95.16 | 204.192 | 0 | 0 | 4 | 0 | 4 | 16 | 20 | 0 | 1 | 1 | 0 | 0 | 0 | 0 | 0 | 1 | 0 | 0 | 4.584 | 0 | 202.256 | 0 | 0 | 0 | 0 | 0 | 16 | 26 | 0 | 4 | 4 | 0 | 0 | 0 | 0 | 0 | 4 | 0 | 0
tcnq | pyrene | 1 | 0.19 | 1.39 | 1.2 | 330 | 1.049286e-05 | 4.729955e-05 | 0.08232 | 95.16 | 204.192 | 0 | 0 | 4 | 0 | 4 | 16 | 20 | 0 | 1 | 1 | 0 | 0 | 0 | 0 | 0 | 1 | 0 | 0 | 4.584 | 0 | 202.256 | 0 | 0 | 0 | 0 | 0 | 16 | 26 | 0 | 4 | 4 | 0 | 0 | 0 | 0 | 0 | 4 | 0 | 0
tcnq | pyrene | 1.5 | 0.19 | 1.39 | 1.2 | 750 | 5.98758e-06 | 4.729955e-05 | 0.08232 | 95.16 | 204.192 | 0 | 0 | 4 | 0 | 4 | 16 | 20 | 0 | 1 | 1 | 0 | 0 | 0 | 0 | 0 | 1 | 0 | 0 | 4.584 | 0 | 202.256 | 0 | 0 | 0 | 0 | 0 | 16 | 26 | 0 | 4 | 4 | 0 | 0 | 0 | 0 | 0 | 4 | 0 | 0
tcnq | ttf | 0.5 | 0.19 | 0.32 | 0.13 | 780 | 4.593052e-05 | 4.593052e-05 | 0.08232 | 95.16 | 204.192 | 0 | 0 | 4 | 0 | 4 | 16 | 20 | 0 | 1 | 1 | 0 | 0 | 0 | 0 | 0 | 1 | 0 | 0 | 4.0154 | 0 | 204.366 | 0 | 0 | 4 | 0 | 4 | 10 | 14 | 0 | 2 | 0 | 0 | 2 | 0 | 0 | 2 | 0 | 0 | 0
tcnq | ttf | 1 | 0.19 | 0.32 | 0.13 | 440 | 6.352164e-05 | 4.593052e-05 | 0.08232 | 95.16 | 204.192 | 0 | 0 | 4 | 0 | 4 | 16 | 20 | 0 | 1 | 1 | 0 | 0 | 0 | 0 | 0 | 1 | 0 | 0 | 4.0154 | 0 | 204.366 | 0 | 0 | 4 | 0 | 4 | 10 | 14 | 0 | 2 | 0 | 0 | 2 | 0 | 0 | 2 | 0 | 0 | 0
tcnq | ttf | 1.5 | 0.19 | 0.32 | 0.13 | 520 | 0.0003917582 | 4.593052e-05 | 0.08232 | 95.16 | 204.192 | 0 | 0 | 4 | 0 | 4 | 16 | 20 | 0 | 1 | 1 | 0 | 0 | 0 | 0 | 0 | 1 | 0 | 0 | 4.0154 | 0 | 204.366 | 0 | 0 | 4 | 0 | 4 | 10 | 14 | 0 | 2 | 0 | 0 | 2 | 0 | 0 | 2 | 0 | 0 | 0
chloranil | ttf | 0.5 | 0.016 | 0.32 | 0.304 | 400 | 3.442546e-06 | 3.442546e-06 | 2.5166 | 34.14 | 245.876 | 0 | 0 | 2 | 0 | 6 | 12 | 12 | 0 | 1 | 0 | 0 | 1 | 0 | 0 | 0 | 0 | 0 | 1 | 4.0154 | 0 | 204.366 | 0 | 0 | 4 | 0 | 4 | 10 | 14 | 0 | 2 | 0 | 0 | 2 | 0 | 0 | 2 | 0 | 0 | 0
chloranil | ttf | 1 | 0.016 | 0.32 | 0.304 | 200 | 7.928966e-06 | 3.442546e-06 | 2.5166 | 34.14 | 245.876 | 0 | 0 | 2 | 0 | 6 | 12 | 12 | 0 | 1 | 0 | 0 | 1 | 0 | 0 | 0 | 0 | 0 | 1 | 4.0154 | 0 | 204.366 | 0 | 0 | 4 | 0 | 4 | 10 | 14 | 0 | 2 | 0 | 0 | 2 | 0 | 0 | 2 | 0 | 0 | 0
chloranil | ttf | 1.5 | 0.016 | 0.32 | 0.304 | 350 | 1.971736e-05 | 3.442546e-06 | 2.5166 | 34.14 | 245.876 | 0 | 0 | 2 | 0 | 6 | 12 | 12 | 0 | 1 | 0 | 0 | 1 | 0 | 0 | 0 | 0 | 0 | 1 | 4.0154 | 0 | 204.366 | 0 | 0 | 4 | 0 | 4 | 10 | 14 | 0 | 2 | 0 | 0 | 2 | 0 | 0 | 2 | 0 | 0 | 0